## Konstantaan
Konstantaan | lengte 14,5 cm | φ 0,2 mm | 16 Ω/m
I (A) | U (V) | T (⁰C) | R (Ω)
0 | 0 | 19 | 0
0.47 | 1.17 | 39 | 2.489362
0.54 | 1.35 | 45 | 2.5
0.58 | 1.45 | 49 | 2.5
0.77 | 1.91 | 74 | 2.480519
0.82 | 2.04 | 82 | 2.487805
0.86 | 2.13 | 90 | 2.476744
1.05 | 2.61 | 125 | 2.485714
1.15 | 2.85 | 139 | 2.478261
1.36 | 3.36 | 167 | 2.470588
1.43 | 3.52 | 173 | 2.461538
1.61 | 4 | 218 | 2.484472
1.72 | 4.31 | 240 | 2.505814
1.86 | 4.66 | 233 | 2.505376
2 | 5.09 | 277 | 2.545
2.25 | 5.85 | 310 | 2.6
2.43 | 6.42 | 334 | 2.641975
2.5 | 6.73 | 345 | 2.692
2.64 | 7.2 | 350 | 2.727273
2.76 | 7.59 | 380 | 2.75
2.83 | 7.87 | 401 | 2.780919
2.71 | 7.63 | 462 | 2.815498
2.75 | 7.75 | 483 | 2.818182
2.92 | 8.24 | 520 | 2.821918

## IJzer
IJzer | lengte 14,5 cm | φ 0,2 mm | 4 Ω/m
I (A) | U (V) | T (⁰C) | R (Ω)
0 | 0 | 19 | 0
0.41 | 0.24 | 27 | 0.5853659
0.6 | 0.37 | 31 | 0.6166667
0.78 | 0.52 | 40 | 0.6666667
1 | 0.76 | 53 | 0.76
1.21 | 1.15 | 71 | 0.9504132
1.4 | 1.7 | 94 | 1.214286
1.6 | 3.04 | 146 | 1.9
1.72 | 4.49 | 200 | 2.610465
1.8 | 7.04 | 248 | 3.911111
1.86 | 8.61 | 240 | 4.629032
1.85 | 10.7 | 333 | 5.783784
1.87 | 13.4 | 294 | 7.165775

## Koper
Koper | lengte 14,5 cm | φ 0,2 mm | 0,56 Ω/m
I (A) | U (V) | T (⁰C) | R (Ω)
0 | 0 | 21 | 0
0.5 | 0.08 | 21 | 0.16
0.7 | 0.11 | 23 | 0.1571429
0.85 | 0.12 | 24 | 0.1411765
0.97 | 0.13 | 25 | 0.1340206
1.08 | 0.17 | 26 | 0.1574074
1.2 | 0.18 | 28 | 0.15
1.29 | 0.19 | 30 | 0.1472868
1.4 | 0.21 | 31 | 0.15
1.61 | 0.24 | 33 | 0.1490683
1.75 | 0.26 | 35 | 0.1485714
1.9 | 0.29 | 38 | 0.1526316
2.05 | 0.31 | 47 | 0.1512195
2.21 | 0.36 | 53 | 0.1628959
2.4 | 0.37 | 55 | 0.1541667
2.58 | 0.4 | 59 | 0.1550388
2.77 | 0.43 | 68 | 0.1552347
2.95 | 0.46 | 70 | 0.1559322
3.11 | 0.5 | 80 | 0.1607717
3.33 | 0.55 | 88 | 0.1651652
3.52 | 0.59 | 98 | 0.1676136
3.76 | 0.66 | 125 | 0.1755319
3.9 | 0.73 | 139 | 0.1871795
3.92 | 0.74 | 140 | 0.1887755